## BillOfMaterialsByAssemblyGroup
Bill of Materials Report
Project: | Large SF Basement One-Storey Masonry incl Garage Wood
Material |  | Unit | Total Quantity | Columns & Beams | Floors | Foundations | Roofs | Walls | Project Extra Materials | Mass Value | Mass Unit
#15 Organic Felt |  | m2 | 1959.389 | 0 | 0 | 0 | 1959.389 | 0 | 0 | 1.429949 | Tonnes
1/2" Regular Gypsum Board |  | m2 | 587.1689 | 0 | 0 | 0 | 0 | 587.1689 | 0 | 4.732581 | Tonnes
6 mil Polyethylene |  | m2 | 785.4558 | 0 | 0 | 239.4803 | 364.6407 | 181.3348 | 0 | 0.1178183718 | Tonnes
8" Normal Weight Concrete Block |  | Blocks | 6309.336 | 0 | 0 | 0 | 0 | 6309.336 | 0 | 111.8645 | Tonnes
Concrete Benchmark USA 3000 psi |  | m3 | 27.06923 | 0 | 0 | 27.06923 | 0 | 0 | 0 | 62.07977 | Tonnes
Double Glazed No Coating Air |  | m2 | 113.86 | 0 | 0 | 0 | 0 | 113.86 | 0 | 1.84375 | Tonnes
Extruded Polystyrene |  | m2 (25mm) | 774.4983 | 0 | 0 | 0 | 0 | 774.4983 | 0 | 0.952632927 | Tonnes
FG Batt R20 |  | m2 (25mm) | 431.2794 | 0 | 0 | 0 | 431.2794 | 0 | 0 | 0.1161647169 | Tonnes
Galvanized Sheet |  | Tonnes | 0.5204281265 | 0 | 0.1385316 | 0 | 0.3818965265 | 0 | 0 | 0.5204281265 | Tonnes
Glass Based shingles 30yr |  | m2 | 1443.761 | 0 | 0 | 0 | 1443.761 | 0 | 0 | 18.53827 | Tonnes
Grout-Coarse |  | m3 | 18.34728 | 0 | 0 | 0 | 0 | 18.34728 | 0 | 39.1898 | Tonnes
Joint Compound |  | Tonnes | 0.586005227 | 0 | 0 | 0 | 0 | 0.586005227 | 0 | 0.586005227 | Tonnes
Mortar |  | m3 | 10.7149 | 0 | 0 | 0 | 0 | 10.7149 | 0 | 20.22973 | Tonnes
Nails |  | Tonnes | 0.3072197177 | 0 | 0.0401898551 | 0 | 0.0763511557 | 0.1906787069 | 0 | 0.3072197177 | Tonnes
Oriented Strand Board |  | m2 (9mm) | 208.3195 | 0 | 0 | 0 | 0 | 208.3195 | 0 | 1.216224198 | Tonnes
Paper Tape |  | Tonnes | 0.0067257527 | 0 | 0 | 0 | 0 | 0.0067257527 | 0 | 0.0067257527 | Tonnes
Rebar, Rod, Light Sections |  | Tonnes | 1.516619 | 0 | 0 | 0.4655933728 | 0 | 1.051025 | 0 | 1.516619 | Tonnes
Small Dimension Softwood Lumber, kiln-dried |  | m3 | 14.04242 | 0 | 1.448841 | 0 | 7.466624 | 5.126955 | 0 | 5.94177 | Tonnes
Softwood Plywood |  | m2 (9mm) | 983.8228 | 0 | 527.9095 | 0 | 455.9133 | 0 | 0 | 4.469671 | Tonnes
Stucco over porous surface |  | m2 | 372.5742 | 0 | 0 | 0 | 0 | 372.5742 | 0 | 13.41267 | Tonnes
Vinyl Clad Wood Window Frame |  | kg | 1743.294 | 0 | 0 | 0 | 0 | 1743.294 | 0 | 1.743294 | Tonnes
Water Based Latex Paint |  | L | 653.6718 | 0 | 0 | 0 | 0 | 653.6718 | 0 | 0.4902538278 | Tonnes
Welded Wire Mesh / Ladder Wire |  | Tonnes | 0.1847083377 | 0 | 0 | 0.1847083377 | 0 | 0 | 0 | 0.1847083377 | Tonnes