## BillOfMaterialsByAssemblyGroup
Bill of Materials Report
Project: | Small SF Basement Two-Storey Masonry excl Garage ISO
Material |  | Unit | Total Quantity | Columns & Beams | Floors | Foundations | Roofs | Walls | Project Extra Materials | Mass Value | Mass Unit
#15 Organic Felt |  | m2 | 370.6953 | 0 | 0 | 0 | 370.6953 | 0 | 0 | 0.2705308512 | Tonnes
1/2" Regular Gypsum Board |  | m2 | 416.3016 | 0 | 0 | 0 | 0 | 416.3016 | 0 | 3.355391 | Tonnes
6 mil Polyethylene |  | m2 | 235.5382 | 0 | 0 | 79.82675 | 68.98608 | 86.72536 | 0 | 0.0353307288 | Tonnes
8" Normal Weight Concrete Block |  | Blocks | 3416.219 | 0 | 0 | 0 | 0 | 3416.219 | 0 | 60.56956 | Tonnes
Concrete Benchmark USA 3000 psi |  | m3 | 10.05343 | 0 | 0 | 10.05343 | 0 | 0 | 0 | 23.05624 | Tonnes
Double Glazed No Coating Air |  | m2 | 53.19718 | 0 | 0 | 0 | 0 | 53.19718 | 0 | 0.8614286643 | Tonnes
Expanded Polystyrene |  | m2 (25mm) | 190.1966 | 0 | 0 | 0 | 0 | 190.1966 | 0 | 0.1369415382 | Tonnes
FG Batt R20 |  | m2 (25mm) | 100.6319 | 0 | 0 | 0 | 100.6319 | 0 | 0 | 0.0271051006 | Tonnes
Fibreglass Window Frame |  | kg | 588.2975 | 0 | 0 | 0 | 0 | 588.2975 | 0 | 0.5882974702 | Tonnes
Galvanized Sheet |  | Tonnes | 0.1866777958 | 0 | 0.1144271016 | 0 | 0.0722506942 | 0 | 0 | 0.1866777958 | Tonnes
Glass Based shingles 30yr |  | m2 | 273.1439 | 0 | 0 | 0 | 273.1439 | 0 | 0 | 3.507241 | Tonnes
Glass Fibre |  | kg | 262.5 | 0 | 0 | 0 | 0 | 262.5 | 0 | 0.2625 | Tonnes
Glazing Panel |  | Tonnes | 0.2999999915 | 0 | 0 | 0 | 0 | 0.2999999915 | 0 | 0.2999999915 | Tonnes
Grout-Coarse |  | m3 | 10.00021 | 0 | 0 | 0 | 0 | 10.00021 | 0 | 21.36044 | Tonnes
Joint Compound |  | Tonnes | 0.415476584 | 0 | 0 | 0 | 0 | 0.415476584 | 0 | 0.415476584 | Tonnes
Laminated Veneer Lumber |  | m3 | 0.2777499939 | 0 | 0 | 0 | 0 | 0.2777499939 | 0 | 0.1269484122 | Tonnes
Mortar |  | m3 | 5.801631 | 0 | 0 | 0 | 0 | 5.801631 | 0 | 10.95348 | Tonnes
Nails |  | Tonnes | 0.2343438171 | 0 | 0.016075942 | 0 | 0.0152051618 | 0.2030627132 | 0 | 0.2343438171 | Tonnes
Oriented Strand Board |  | m2 (9mm) | 282.6561 | 0 | 136.5686 | 0 | 0 | 146.0874 | 0 | 1.650221 | Tonnes
Paper Tape |  | Tonnes | 0.0047685458 | 0 | 0 | 0 | 0 | 0.0047685458 | 0 | 0.0047685458 | Tonnes
Polyiso Foam Board (unfaced) |  | m2 (25mm) | 281.1827 | 0 | 0 | 0 | 0 | 281.1827 | 0 | 0.2105776957 | Tonnes
Rebar, Rod, Light Sections |  | Tonnes | 0.8558888562 | 0 | 0 | 0.2672101096 | 0 | 0.5886787467 | 0 | 0.8558888562 | Tonnes
Small Dimension Softwood Lumber, kiln-dried |  | m3 | 6.283174 | 0 | 2.010656 | 0 | 1.412605 | 2.859913 | 0 | 2.658599 | Tonnes
Softwood Plywood |  | m2 (9mm) | 209.4327 | 0 | 123.1789 | 0 | 86.25386 | 0 | 0 | 0.9514879683 | Tonnes
Solvent Based Alkyd Paint |  | L | 2.263643 | 0 | 0 | 0 | 0 | 2.263643 | 0 | 0.0016977321 | Tonnes
Stucco over porous surface |  | m2 | 261.8421 | 0 | 0 | 0 | 0 | 261.8421 | 0 | 9.426314 | Tonnes
Water Based Latex Paint |  | L | 475.0105 | 0 | 0 | 0 | 0 | 475.0105 | 0 | 0.3562578412 | Tonnes
Welded Wire Mesh / Ladder Wire |  | Tonnes | 0.0587708347 | 0 | 0 | 0.0587708347 | 0 | 0 | 0 | 0.0587708347 | Tonnes