## BillOfMaterialsByAssemblyGroup
Bill of Materials Report
Project: | Small SF Crawl Unvented Two-Storey Masonry excl Garage Wood
Material |  | Unit | Total Quantity | Columns & Beams | Floors | Foundations | Roofs | Walls | Project Extra Materials | Mass Value | Mass Unit
#15 Organic Felt |  | m2 | 370.6953 | 0 | 0 | 0 | 370.6953 | 0 | 0 | 0.2705308512 | Tonnes
1/2" Regular Gypsum Board |  | m2 | 416.3016 | 0 | 0 | 0 | 0 | 416.3016 | 0 | 3.355391 | Tonnes
6 mil Polyethylene |  | m2 | 213.8569 | 0 | 68.98608 | 10.84067 | 68.98608 | 65.04402 | 0 | 0.0320785278 | Tonnes
8" Normal Weight Concrete Block |  | Blocks | 2745.575 | 0 | 0 | 0 | 0 | 2745.575 | 0 | 48.67905 | Tonnes
Concrete Benchmark USA 3000 psi |  | m3 | 3.232766 | 0 | 0 | 3.232766 | 0 | 0 | 0 | 7.413929 | Tonnes
Double Glazed No Coating Air |  | m2 | 88.66197 | 0 | 0 | 0 | 0 | 88.66197 | 0 | 1.435714 | Tonnes
Expanded Polystyrene |  | m2 (25mm) | 216.7985 | 0 | 0 | 0 | 0 | 216.7985 | 0 | 0.1560949209 | Tonnes
Extruded Polystyrene |  | m2 (25mm) | 217.5539 | 0 | 0 | 0 | 0 | 217.5539 | 0 | 0.267591293 | Tonnes
FG Batt R20 |  | m2 (25mm) | 100.6319 | 0 | 0 | 0 | 100.6319 | 0 | 0 | 0.0271051006 | Tonnes
Galvanized Sheet |  | Tonnes | 0.1866777958 | 0 | 0.1144271016 | 0 | 0.0722506942 | 0 | 0 | 0.1866777958 | Tonnes
Glass Based shingles 30yr |  | m2 | 273.1439 | 0 | 0 | 0 | 273.1439 | 0 | 0 | 3.507241 | Tonnes
Grout-Coarse |  | m3 | 8.723022349 | 0 | 0 | 0 | 0 | 8.723022349 | 0 | 18.63238 | Tonnes
Joint Compound |  | Tonnes | 0.415476584 | 0 | 0 | 0 | 0 | 0.415476584 | 0 | 0.415476584 | Tonnes
Mortar |  | m3 | 4.662703 | 0 | 0 | 0 | 0 | 4.662703 | 0 | 8.803183 | Tonnes
Nails |  | Tonnes | 0.2441137794 | 0 | 0.016075942 | 0 | 0.0152051618 | 0.2128326756 | 0 | 0.2441137794 | Tonnes
Oriented Strand Board |  | m2 (9mm) | 282.6561 | 0 | 136.5686 | 0 | 0 | 146.0874 | 0 | 1.650221 | Tonnes
Paper Tape |  | Tonnes | 0.0047685458 | 0 | 0 | 0 | 0 | 0.0047685458 | 0 | 0.0047685458 | Tonnes
Rebar, Rod, Light Sections |  | Tonnes | 0.7546088653 | 0 | 0 | 0.2672101096 | 0 | 0.4873987557 | 0 | 0.7546088653 | Tonnes
Small Dimension Softwood Lumber, kiln-dried |  | m3 | 6.909858 | 0 | 2.010656 | 0 | 1.412605 | 3.486597 | 0 | 2.923768281 | Tonnes
Softwood Plywood |  | m2 (9mm) | 209.4327 | 0 | 123.1789 | 0 | 86.25386 | 0 | 0 | 0.9514879683 | Tonnes
Stucco over porous surface |  | m2 | 261.8421 | 0 | 0 | 0 | 0 | 261.8421 | 0 | 9.426314 | Tonnes
Vinyl Clad Wood Window Frame |  | kg | 1448.74 | 0 | 0 | 0 | 0 | 1448.74 | 0 | 1.44874 | Tonnes
Water Based Latex Paint |  | L | 483.7672 | 0 | 0 | 0 | 0 | 483.7672 | 0 | 0.3628253662 | Tonnes