## Data
Material | GHGint2020 | GHGint2060
Asphalt-saturated Felt | 0.3919598 | 0.3135678
Gypsum Board | 0.2973546 | 0.2378837
General Polyethylene | 2.7959 | 2.23672
Aluminium | 5.65 | 2.825
Cement | 0.912 | 0.7752
Concrete | 0.121 | 0.0968
Glass | 1.63 | 1.467
Expanded Polystyrene | 4.4724 | 3.80154
Extruded Polystyrene | 25.211 | 12.6055
Fiberglass Insulation | 1.752874 | 1.489943
Glass fibre reinforced plastic | 8.8356 | 7.06848
Steel | 1.99 | 1.4925
Fibrelass Shingles | 0.3217002 | 0.2573602
Gypsum Joint Compound | 0.3278781 | 0.2786964
Laminated Veneer Lumber | 0.3696648 | 0.2402821
Lime | 0.78 | 0.702
Oriented Strand Board | 0.391764 | 0.2546466
Timber | 0.1372174 | 0.0891913
Paper | 1.29 | 0.8385
Plywood | 0.2641897 | 0.1717233
Paint, solvent-based | 2.080601 | 1.664481
Paint, water-based | 2.712349 | 2.169879
Poly-iso insulation foam board | 3.7925 | 3.223625
PVC | 1.9101 | 1.52808
Sand/Aggregate | 0.00747 | 0.006723
Brick | 0.21 | 0.189
TPO | 3.215385 | 2.572308
EPDM | 3.189474 | 2.551579
Asphalt | 0.294 | 0.2646
Void | 0 | 0

## MetaData
Material | GHGint2020 | GHGint2060 | Source(s) | 2060 Assumption | Source Region | Source Year | Athena GHGint (A1-A3) [kgCO2e/kg] | Alt Lit 1 | GHGint Lit1 | Alt Lit2 | GHGint Lit2 | Alt Lit3 | GHGint Lit3
Asphalt-saturated Felt | 0.3919598 | 0.3135678 | EPD: Built-Up Asphalt Roofing Membrane, by the Asphalt Roofing Manucacturers Association, USA 2016 https://spot.ul.com/main-app/products/detail/5ad1edab55b0e82d946a9c9d?page_type=Products%20Catalog | 80% of 2020 value. | USA | 1997 | 0.174 | ICE v3.0, "Saturated Felt Underlay (impregnated with Asphalt or tar)" , from Environmental Resource guide by Joseph A Demkin, 1997 | 1.65
Gypsum Board | 0.2973546 | 0.2378837 | Average of GHG intensity from two EPDs: (https://nationalgypsum.widen.net/view/pdf/sze7y4a7by/EPD-Type-X-Gypsum-Board_Exp042025.pdf?t.download=true&u=vtetuw; https://www.americangypsum.com/sites/default/files/Gypsum-2014-FINAL-May-13-.pdf) | 80% of 2020 value. | USA | 2020 | 0.213
General Polyethylene | 2.7959 | 2.23672 | Ecoinvent v3.5, "packaging film production, low density polyethylene, RoW", ReCiPe Midpoint (H) GWP 100a | 80% of 2020 value. | Global | 2007 | 11.50327 | ICE v3.0, "General Polyethylene" | 2.54
Aluminium | 5.65 | 2.825 | ICE v3.0, "Aluminium, North American" | 50% of 2020 value. As aluminium emissions are largely related to electricity consumption, they can be reduced in line with deacrbonizing electricity supply. The NREL standard scenarios project 2050 GHG intensity of electricity to be 50-75% lower than 2020 by 2050 | USA | 2016 | 5.267327
Cement | 0.912 | 0.7752 | ICE v3.0, "CEM I, Ordinary Portland Cement (OPC)" | 85% of 2020 value. Although cement can decarbonized by incorporating more replacement cementitiuous materials, this will likely be held back by a conservative industry. | Global | 2019 | 1.04
Concrete | 0.121 | 0.0968 | ICE v3.0, "RC 20/25, With CEM I" | 80% of 2020 value. Concrete has higher potential to decarbonize than cement, by incorporating cement replacements to a greater extent, and reduce total cementitious materials within each strength class. | Global | 2019 | 0.12388
Glass | 1.63 | 1.467 | ICE v3.0, "Glass, Glazing, Double" | 90% of 2020 value. Glazing will increasingly have higher numbers of panes (2-3) and higher-pane glazing has a higher GHG intensity currently. This will counteract intensity reductions due to production improvements | Global | 2019 | 1.69 | Ecoinvent v3.5, "flat glass production, uncoated, RoW", ReCiPe Midpoint (H) GWP 100a | 1.03
Expanded Polystyrene | 4.4724 | 3.80154 | Ecoinvent v3.5, "polystyrene foam slab for perimeter insulation, RoW", ReCiPe Midpoint (H) GWP 100a | 85% of 2020 value. | Switzerland | 2011 | 2.795199
Extruded Polystyrene | 25.211 | 12.6055 | Ecoinvent v3.5, "polystyrene production, extruded, HFC-134a blown, RoW", ReCiPe Midpoint (H) GWP 100a | 50% of 2020 value. XPS has a high potential to reduce GHG intensity by switching to alternative blowing agents such as CO2, something which will gradually happen from the 2020s onwards. | Germany/USA | 2009 | 2.39418
Fiberglass Insulation | 1.752874 | 1.489943 | EPD https://app.transparencycatalog.com/assets/uploads/pdf/EcoBatt-batts-and-rolls_EPD_Knauf-Insulation_03222019.pdf | 85% of 2020 value. | USA | 2018 | 0.2137809 | EPD https://dcpd6wotaa0mb.cloudfront.net/mdms/dms/Shared/10023059/10023059-EcoTouch-Pink-Fiberglas-Batt-Roll-Insulation-Unfaced-and-Faced---EPD.pdf?v=1607530531000; A1-A3 GWP (pg 16), divided by 0.2693 kg/m2 density as indicated in Athena | 1.722986 | Ecoinvent v3.5, "glass fibre production, RoW", ReCiPe Midpoint (H) GWP 100a | 2.5291
Glass fibre reinforced plastic | 8.8356 | 7.06848 | Ecoinvent v3.5, "glass fibre reinforced plastic production, polyamide, injection moulded, RoW", ReCiPe Midpoint (H) GWP 100a | 80% of 2020 value. | Global | 2007 | 3.8 | https://www.researchgate.net/publication/345156722 | 9.8 | https://www.researchgate.net/publication/345156722 | 9.67 | ICE v3.0, "Glass Reinforced Plastic - GRP - Fibreglass" | 8.1
Steel | 1.99 | 1.4925 | ICE v3.0, "Steel, Rebar" | 75% of 2020 value. Steel has the potential to decarbonize in multiple ways; increased recycling, increased electric-arc steel with lower GHG electricity, and hydrogen-based steel, justifying the more ambitious intensity reduction. | Global | 2018 | 0.8920792 | RECC Model (Global value) https://osf.io/preprints/socarxiv/y4xcv | 1.82 | doi.org/10.1016/j.resconrec.2016.06.008 | 1.736 (crude steel)
Fibrelass Shingles | 0.3217002 | 0.2573602 | EPD https://dcpd6wotaa0mb.cloudfront.net/mdms/dms/Shared/10020271/101.1_Owens-Corning_EPD_Asphalt-Supreme_Oakridge_Duration-Series-Roofing-Shingles.pdf?v=1607531401000 average for 3 products described, GWP impacts A1-A3 divided by declared mass per unit | 80% of 2020 value. | USA | 2020 | 0.04759403 | EPD http://www.owenscorning.com/NetworkShare/Shared/10020271---101.1_Owens-Corning_EPD_%C2%AE-Asphalt-Roofing-Shingles-EPD.pdf; average of 3 products described in EPD, GWP impacts A1-A3 divided by respective mass on pg6 | 0.4790283
Gypsum Joint Compound | 0.3278781 | 0.2786964 | EPD https://www.certainteed.com/resources/Industry_Joint_Compound_EPD_-_Drywall_Finishing_Council_Inc_-_UL_Certifi....pdf; Based on the average intensity of the ready mixed conventional product with 4 different packaging options | 85% of 2020 value. Cement content will likely remain traditional CEM I, limiting the decarbonization potential | USA | 2017 | 0.01102804
Laminated Veneer Lumber | 0.3696648 | 0.2402821 | EPD https://www.awc.org/pdf/greenbuilding/epd/AWC-EPD-LVL-1307.pdf | 65% of 2020 value. 2020 value assumes no biogenic carbon storage or energy credits. Ambitious intensity reduction is based on the assumption that wood-based products will be increasingly sourced from well managed forests, facilitating lower overall intensities when considering biogenic storage. | USA | 2013 | 0.2187899 | ICE v3.0, "Timber, Laminated veneer lumber - No Carbon Storage" | 0.39
Lime | 0.78 | 0.702 | ICE v3.0, "Lime" | 90% of 2020 value, not considered likely to decarbonize quickly | Global | 2011 | NA
Oriented Strand Board | 0.391764 | 0.2546466 | EPD https://awc.org/pdf/greenbuilding/epd/AWC-EPD-OSB-190328.pdf | 65% of 2020 value. 2020 value assumes no biogenic carbon storage or energy credits. Ambitious intensity reduction is based on the assumption that wood-based products will be increasingly sourced from well managed forests, facilitating lower overall intensities when considering biogenic storage. | USA | 2013 | 0.2316476 | ICE v3.0, "Timber, OSB - No Carbon Storage" | 0.455
Timber | 0.1372174 | 0.0891913 | EPD https://www.awc.org/pdf/greenbuilding/epd/AWC-EPD-SoftwoodLumber-1307.pdf | 65% of 2020 value. 2020 value assumes no biogenic carbon storage or energy credits. Ambitious intensity reduction is based on the assumption that wood-based products will be increasingly sourced from well managed forests, facilitating lower overall intensities when considering biogenic storage. | USA | 2020 | 0.07483916 | ICE v3.0, "Timber, Softwood - No Carbon Storage" | 0.263
Paper | 1.29 | 0.8385 | ICE v3.0, "Paperboard (General for construction use) - No Carbon Storage" | 65% of 2020 value. 2020 value assumes no biogenic carbon storage or energy credits. Ambitious intensity reduction is based on the assumption that wood-based products will be increasingly sourced from well managed forests, facilitating lower overall intensities when considering biogenic storage. | Global | 2011 | 0.7780952
Plywood | 0.2641897 | 0.1717233 | EPD https://www.awc.org/pdf/greenbuilding/epd/AWC-EPD-SoftwoodPlywood-1307.pdf | 65% of 2020 value. 2020 value assumes no biogenic carbon storage or energy credits. Ambitious intensity reduction is based on the assumption that wood-based products will be increasingly sourced from well managed forests, facilitating lower overall intensities when considering biogenic storage. | USA | 2013 | 0.1354298 | ICE v3.0, "Timber, Plywood - No Carbon Storage" | 0.681
Paint, solvent-based | 2.080601 | 1.664481 | EPD https://www.behr.com/binaries/content/assets/behrdotcom/web/pdfs/epd/101.1_behr_epd_premium_plus_11.17.pdf, average of 15 products described | 80% of 2020 value. | USA | 2017 | 0.07745098 | ICE v3.0, "Solventborne Paint" | 3.76
Paint, water-based | 2.712349 | 2.169879 | EPD https://info.nsf.org/Certified/Sustain/ProdCert/EPD10138.pdf | 80% of 2020 value. | USA | 2017 | 0.05043573 | ICE v3.0, "Waterborne Paint" | 2.54
Poly-iso insulation foam board | 3.7925 | 3.223625 | EPD http://info.nsf.org/Certified/Sustain/ProdCert/EPD10466.pdf | 85% of 2020 value. | USA | 2017 | 1.335878
PVC | 1.9101 | 1.52808 | Ecoinvent v3.5, "polyvinylchloride production, suspension polymerisation, RoW", ReCiPe Midpoint (H) GWP 100a | 80% of 2020 value. | Global | 1998 | 0.7078626 | ICE v3.0, "PVC General" | 3.1 | EPD for vinyl siding https://spot.ul.com/main-app/products/detail/5ad1ed7055b0e82d946a9536?page_type=Products%20Catalog, using density and thickness for siding as given to calculate emissions per lb, before converting to per kg | 3.782075
Sand/Aggregate | 0.00747 | 0.006723 | ICE v3.0, "Aggregates and sand, general UK, mixture of land won, marine, secondary and recycled, bulk, loose" | 90% of 2020 value. With more construction sand and aggregate coming from marine sources, it will be challenging to achieve decarbonization. However, in declining regions, increased availability of demolition rubble will supply some aggregate | Global | 2011 | 0.002222691
Brick | 0.21 | 0.189 | ICE v3.0, "General (Common Brick)" | 90% of 2020 value. No longer a major construction material, and less likely to undergo major decarbonization | Global | 2011 | 0.1514739
TPO | 3.215385 | 2.572308 | EPD, https://www.carlislesyntec.com/en/Document-Viewer?documentId=a5465186-f1bb-76ab-3fc0-d1ce6e8f4bf4 BASE ON THE 80mils product | 80% of 2020 value. | USA | 2016 | 1.138456
EPDM | 3.189474 | 2.551579 | EPD, https://www.carlislesyntec.com/en/Document-Viewer?documentId=f6266eed-05ef-29e1-7dea-f648f40433a9, based on 60 mils product | 80% of 2020 value. | USA | 2016 | 0.3323904
Asphalt | 0.294 | 0.2646 | Athena Impact Estimator v5.4 "Roofing Asphalt" | 90% of 2020 value. Difficult to decarbonize | USA | 2020 | 0.294 | Ecoinvent v3.5, "mastic asphalt production, RoW", ReCiPe Midpoint (H) GWP 100a | 0.25986 | ICE v3.0, "Asphalt, 5% binder content" | 0.054
Void | 0 | 0 | NA | NA |  | NA | NA
Notes:
GHG intensities are in units of kg CO2e/kg material.
TPO = thermoplastic polyolefin, a roofing product used in manufactured homes
EPDM = ethylene propylene diene terpolymer, a roofing product used in our high-rise multifamily archetype